## 客诉 8D
案号 | 开案日 | 客户 | 料号 | 失效模式 | 根因分类 | 基板供应商/镀金线 | 状态 | 结案日 | D7 水平展开范围
8D-2604-01 | 2026-04-08 | Fabrikam | FB-820 | 基板镀金层剥离 | 供应商来料 | Tailwind / L3 | 已结案 | 2026-05-20 | FB-820
8D-2604-02 | 2026-04-22 | Northwind | NW-2200 | 键合脱落 | 工艺参数 | — | 已结案 | 2026-05-30 | 全机种
8D-2605-01 | 2026-05-06 | Fabrikam | FB-940 | 塑封孔洞 | 材料 | — | 已结案 | 2026-06-12 | 全机种
8D-2605-02 | 2026-05-19 | Contoso | CT-1100 | 标识错误 | 人为 | — | 已结案 | 2026-06-02 | 全机种
8D-2606-01 | 2026-06-03 | Fabrikam | FB-820 | 电性测试偏移 | 测试程序 | — | 已结案 | 2026-07-08 | 全机种
8D-2606-02 | 2026-06-25 | Fabrikam | FB-940 | 基板镀金层剥离 | 供应商来料 | Tailwind / L3 | 已结案 | 2026-07-30 | FB-940
8D-2607-01 | 2026-07-09 | Northwind | NW-2200 | 包装受潮 | 仓储 | — | 已结案 | 2026-08-01 | 全机种
8D-2607-02 | 2026-07-21 | Fabrikam | FB-820 | 外观划伤 | 搬运 | — | 已结案 | 2026-08-15 | 全机种
8D-2608-01 | 2026-08-04 | Fabrikam | FB-820 | 电性测试偏移 | 测试程序 | — | 已结案 | 2026-09-02 | 全机种
8D-2608-02 | 2026-08-18 | Northwind | NW-2200 | 基板镀金层剥离 | 供应商来料 | Tailwind / L3 | 已结案 | 2026-09-12 | NW-2200
8D-2608-03 | 2026-08-26 | Contoso | CT-1100 | 引脚共面度 | 模具 | — | 已结案 | 2026-09-15 | 全机种
8D-2609-01 | 2026-09-02 | Fabrikam | FB-940 | 塑封厚度超规 | 工艺参数 | — | 已结案 | 2026-09-18 | 全机种
8D-2609-02 | 2026-09-10 | Fabrikam | FB-820 | 键合弧高异常 | 工艺参数 | — | 已结案 | 2026-09-19 | 全机种
8D-2609-03 | 2026-09-16 | Fabrikam | FB-1050 | NPI 首件尺寸 | 设计 | — | 进行中 | — | —