## Complaints 8D
Case | Opened | Customer | Part | Failure mode | Root cause category | Substrate supplier / line | Status | Closed | D7 horizontal deployment
8D-2604-01 | 2026-04-08 | Fabrikam | FB-820 | Substrate gold plating delamination | Supplier incoming | Tailwind / L3 | Closed | 2026-05-20 | FB-820
8D-2604-02 | 2026-04-22 | Northwind | NW-2200 | Wire bond lift | Process parameter | — | Closed | 2026-05-30 | All products
8D-2605-01 | 2026-05-06 | Fabrikam | FB-940 | Mold void | Material | — | Closed | 2026-06-12 | All products
8D-2605-02 | 2026-05-19 | Contoso | CT-1100 | Incorrect marking | Human error | — | Closed | 2026-06-02 | All products
8D-2606-01 | 2026-06-03 | Fabrikam | FB-820 | Electrical test shift | Test program | — | Closed | 2026-07-08 | All products
8D-2606-02 | 2026-06-25 | Fabrikam | FB-940 | Substrate gold plating delamination | Supplier incoming | Tailwind / L3 | Closed | 2026-07-30 | FB-940
8D-2607-01 | 2026-07-09 | Northwind | NW-2200 | Moisture in packaging | Storage | — | Closed | 2026-08-01 | All products
8D-2607-02 | 2026-07-21 | Fabrikam | FB-820 | Surface scratch | Handling | — | Closed | 2026-08-15 | All products
8D-2608-01 | 2026-08-04 | Fabrikam | FB-820 | Electrical test shift | Test program | — | Closed | 2026-09-02 | All products
8D-2608-02 | 2026-08-18 | Northwind | NW-2200 | Substrate gold plating delamination | Supplier incoming | Tailwind / L3 | Closed | 2026-09-12 | NW-2200
8D-2608-03 | 2026-08-26 | Contoso | CT-1100 | Lead coplanarity | Tooling | — | Closed | 2026-09-15 | All products
8D-2609-01 | 2026-09-02 | Fabrikam | FB-940 | Mold thickness out of spec | Process parameter | — | Closed | 2026-09-18 | All products
8D-2609-02 | 2026-09-10 | Fabrikam | FB-820 | Wire loop height anomaly | Process parameter | — | Closed | 2026-09-19 | All products
8D-2609-03 | 2026-09-16 | Fabrikam | FB-1050 | NPI first article dimension | Design | — | In progress | — | —